## Sheet1
武钢技术标准参照
牌号 | 技术标准 | 直径 | 化学成分
|  |  | C | Si | Mn | P | S | Al
SWRM6 | GB/T701-1997 | 5.5mm~18mm | 0.08 | 0.05 | 0.34 | 0.15 | 0.13
SWRM8 | GB/T701-1997 |  | 0.07 | 0.05 | 0.39 | 0.14 | 0.08
SWRCH22A | GB/T701-1997 |  | 0.18 | 0.08 | 0.81 | 0.13 | 0.07 | 0.55
SWRCH6A | GB/T14981-94 |  | 0.05 | 0.04 | 0.43 | 0.11 | 0.05 | 0.23