## Sheet1
牌号 | 技术标准 | 直径 | 化学成分
|  |  | C | Si | Mn | P | S | Al | Cu
ML08Al | GB/T6478 | ∮6.5~∮42 | 0.05~0.10 | ≤0.10 | 0.30~0.60 | ≤0.035 | ≤0.035 | ≥0.02
SWRCH10A | JIS G3507-1991 |  | 0.08~0.13 | ≤0.10 | 0.30~0.60 | ≤0.030 | ≤0.035 | ≥0.02
SWRCH18A | JIS G3507-1991 |  | 0.15~0.20 | ≤0.10 | 0.60~0.90 | ≤0.030 | ≤0.035 | ≥0.02
SWRCH22A | JIS G3507-1991 |  | 0.18~0.23 | ≤0.10 | 0.70~1.00 | ≤0.030 | ≤0.035 | ≥0.02
30MnSi | Q/XG02-2004 |  | 0.25~0.33 | 0.60~0.90 | 0.90~1.30 | ≤0.030 | ≤0.030 |  | ≤0.020