## Sheet1
中国与国外及地区的不锈钢钢号近似对照：
No. | 中国① | 中国台湾CNS | 日本 | 韩国KS | 印度 | 美国 |  | 德国
| GB |  | JIS |  | IS | ASTM | UNS | DIN
奥氏体不锈钢
1 | 1Cr17Mn6Ni5N | 201 | SUS201 | STS201 | 10Cr17Mn6Ni4N20 | 201 | S20100
2 | 1Cr18Mn8Ni5N | 202 | SUS202 | STS202 |  | 202 | S20200
3 | 1Cr17Ni7 | 301 | SUS301 | STS301 | 10Cr17Ni7 | 301 | S30100 | 1.4301
4 | 1Cr18Ni9 | 302 | SUS302 | STS302 | - | 302 | S30200
5 | Y1Cr18Ni9 | 303 | SUS303 | STS303 | - | 303 | S30300
6 | Y1Cr18Ni9Se | 303Se | SUS303Se | STS303Se | - | 303Se | S30323
7 | 0Cr19Ni19 | 304 | SUS304 | STS304 | 07Cr18Ni9 | 304 | S30400 | 1.4301
| (0Cr18Ni19) |  |  |  |  | 304H
8 | 00Cr19Ni10 | 304L | SUS304L | STS304L | 02Cr18Ni11 | 304L | S30403 | 1.4306
(00Cr18Ni10)
9 | 0Cr19Ni19N | 304N1 | SUS304N1 | STS304N1 | - | 304N | S30451
10 | 0Cr19Ni10NbN | 304N2 | SUS304N2 | STS304N2 | - | XM21 | S30452
11 | 00Cr18Ni10N | 304LN | SUS304LN | STS304LN | - | 304LN | S30453
12 | 1Cr18Ni12 | 305 | SUS305 | STS305 | - | 305 | S30500
(1Cr18Ni12Ti)
13 | 0Cr23Ni13 | 309S | SUS309S | STS309S | - | 309S | S30908
14 | 0Cr25Ni20 | 310S | SUS310S | STS310S | - | 310S | S31008 | 1.4845
(1Cr25Ni20Si2)
15 | 0Cr17Ni12Mo2 | 316 | SUS316 | STS316 | 04Cr17Ni12Mo2 | 316 | S31600 | 1.4401
16 | 0Cr18Ni12Mo2Ti |  |  | - | 04Cr17Ni12MoTi20 | 316Ti | S31635
17 | 00Cr17Ni14Mo2 | 316L | STS316L | STS316L | ~02Cr17Ni12Mo2 | 316l | S31603 | 1.4435
18 | 00Cr17Ni12Mo2N | 316N | SUS316N | STS316N | - | 316N | S31651
19 | 00Cr17Ni13Mo2N | 316LN | SUS316LN | STS316LN | - | 316LN | S31653
20 | 0Cr18Ni12Mo2Cu2 | 316JI | SUSJ1 | STS316J1 | - | - | -
21 | 00Cr18Ni14Mo2Cu2 | 316JIL | SUS316J1L | STS316J1L | - | - | -
22 | 0Cr19Ni13Mo3 | 317 | SUS317 | STS317 | - | 317 | S31700 | 1.4436
23 | 1Cr18Ni12Mo3Ti |  | - | - | -- | - | -
24 | 0Cr18Ni12Mo3Ti |  | - | - | - | - | -
25 | 00Cr19Ni13Mo3 | 317L | SUS317L | STS317L | - | 317L | S31703 | 1.4435
(00Cr17Ni14Mo3)
26 | 0Cr18Ni16Mo5 | 317L | SUS317J1 | STS317J1 | - | - | -
27 | 1Cr18Ni9Ti | 321 | SUS321 | STS321 | - | 321 | S32100 | 1.4541
28 | 0Cr18Ni11Ti | 321 | SUS321 | STS321 | 04Cr18Ni10Ti20 | 321 | S32100
(0Cr18Ni9Ti)
29 | 0Cr18Ni11Nb | 347 | SUS347 | STS347 | 04Cr18Ni10Nb40 | 347 | S34700 | 1.4558
30 | 0Cr18Ni9Cu3 | XM7 | SUSXM7 | STSXM7 | - | XM7 | -
31 | 0Cr18Nil3Si4 | XM1511 | SUSXM15J1 | STSXM15J1 | - | XM15 | S38100
奥氏体—铁素体型不锈钢
32 | 0Cr26Ni5Mo2 | 329JI | SUS329J1 | STS329J1 | - | 329 | S32900
33 | 1Cr18NillSi4AlTi |  | - | - | - | - | -
34 | 00Cr18Ni15Mo3Si2 |  | - | - | - | - | -
铁素体型不锈钢
35 | 0Crl3Al | 405 | SUS405 | STS405 | 04Cr13 | 405 | S40500 | 1.4002
36 | 00Cr12 | 410L | SUS410L | STS410L | - | - | -
37 | 1Cr17 | 430 | SUS430 | STS430 | 05Cr17 | 430 | S43000 | 1.4016
38 | Ycr17 | 430F | SUS430F | STS430F | - | 430F | S43020
39 | 1Cr17Mo | 434 | SUS434 | STS434 | - | 434 | S43400
40 | 00Cr30Mo2 | 447JI | SUS447J1 | STS447J1 | - | - | -
41 | 00Cr27Mo | XM27 | USUSXM27 | STSXM27 | - | XM27 | S44625
马氏体型不锈钢-
42 | 1Cr12405 | 403 | SUS403 | STS430 | - | 403 | S40300
43 | 0Cr13410 | 405 | SUS405 | SST405 | 04Cr13 | 405 | S40500
44 | 1Cr13- | 410 | SUS410 | STS410 | 12Cr13 | 410 | S41000 | 1.4024
45 | 1Cr13416Mo | 410JI | SUS410J1 | STS410J1 | - | - | -
46 | YlCr13420 | 416 | SUS416 | STS416 | - | 416 | S41600
47 | 2Cr13- | 420J1 | SUS420J1 | STS420J1 | 20Cr13 | 420 | S42000
48 | 3Cr13- | 420J2 | SUS420J2 | STS420J2 | 30 Cr13 | - | -
49 | 4Cr13 |  | - | - | 40 Cr13 | - | -
50 | Y3Cr13 | 420F | SUS420F | STS420F | - | 420F | S42000
51 | 1Cr17Ni2 | 431 | SUS431 | STS431 | 15Cr16Ni2 | 431 | S43100
52 | 7Cr17 | 440A | SUS440A | STS440A | - | 440A | S44002
53 | 8Cr17 | 440B | SUS440B | STS440B | - | 440B | S44003
54 | 11Cr17(9Cr18) | 440C | SUS440C | STS440C | 10S\Cr18Mo50 | 440C | S44004
55 | Y11Cr17 | 440F | SUS440F | STS440F | - | 440F | S44020

## Sheet2
附表2 国内外不锈钢标准钢号对照表(2001.12.12)
中国 | 日本 | 美国 | 英国 | 德国[W.-Nr.] | 法国
GB1220-92[84] | JIS | AISI | BS 970 Part4 | DIN 17440 | NFA35-572
GB3220-92[84] |  | UNS | BS 1449 Part2 | DIN 17224 | NFA35-576~582
NFA35-584
410S
0Cr13 | SUS410S | S41000 |  | X7Cr13 | Z6C13
1Cr13 | SUS410 | 410 | 410S21 | X10Cr13 | Z12Cr13
2Cr13 | SUS420J1 | 420 | 420S29 | X20Cr13 | Z20Cr13
|  | S4200 | 420S27
3Cr13 | SUS420J2 |  | 420S45
3Cr13Mo | --- | --- | --- | --- | ---
3Cr16 | SUS429J1 | --- | --- | --- | ---
1Cr17Ni2 | SUS431 | 431 | 431S29 | X22CrNi17 | Z15CN-02
S43100
7Cr17 | SUS440A | 440A
S44002
11Cr17 | SUS440C | 440C
S44004
8Cr17 | SUS440B | 44013
S44003
1Cr12
4Cr13 | SUS420J2 |  |  | X4DCr13 | Z40C13
9Cr18 | SUS440C | 440C |  | X105CrMo17 | Z100CD17
9Cr18Mo | SUS440C | 440C
9Cr18MoV | SUS440B | 440B |  | X90CrMoV18 | Z6CN17.12
0Cr17Ni4Cu4Nb | SUS630 | 630
|  | S17400 |  |  | Z6CNU17.04
0Cr17Ni7Al | SUS631 | 631
|  | S17700 |  | X7CrNiAl177 | Z8CNA17.7
0Cr15Ni7Mo2Al |  | 632
|  | S15700 |  |  | Z8CND15.7
00Cr12 | SUS410
0Cr13Al[00Cr13Al] | SUS405 | 405
|  | S40500 | 405S17 | X7CrAl13 | Z6CA13
1Cr15 | SUS429 | 429
S42900
1Cr17 | SUS430 | 430
|  | S43000 | 430S15 | X8Cr17 | Z8C17
[Y1Cr17] | SUS430F | 430F
|  | S43020 |  | X12CrMoS17 | Z10CF17
00Cr17 | SUS430LX
1Cr17Mo | SUS434 | 434
|  | S43400 | 434S19 | X6CrMo17 | Z8CD17.01
00Cr17Mo | SUS436L
00Cr18Mo2 | SUS444
00Cr27Mo | SUSXM27 | XM27
|  | S44625 |  |  | Z01CD26.1
00Cr30Mo2 | SUS447J1
1Cr17Mn6Ni5N | SUS201 | 201
S20100
1Cr18Mn8Ni5N | SUS202 | 202
|  | S20200 | 284S16
2Cr13Mn9Ni4
1Cr17Ni7 | SUS301 | 301
|  | S30100 | 301S21 | X12CrNi177 | Z12CN17.07
1Cr17Ni8 | SUS301J1 |  |  | X12CrNi177
1Cr18Ni9 | SUS302 | 302 | 302S25 | X12CrNi188 | Z10CN18.09
S30200
1Cr18Ni9Si3 | SUS302B | 302B
S30215
Y1Cr18Ni9 | SUS303 | 303 | 303S21 | X12CrNiS188 | Z10CNF18.09
S30300
Y1Cr18Ni9Se | SUS303Se | 303Se | 303S41
S30323
0Cr18Ni9 | SUS304 | 304 | 304S15 | X2CrNi89 | Z6CN18.09
[1.4301]
S30400
00Cr19Ni10 | SUS304L | 304L | 304S12 | X2CrNi189 | Z2CN18.09
[1.4306]
S30403
0Cr19Ni9N | SUS304N1 | 304N |  |  | Z5CN18.09A2
S30451
00Cr19Ni10NbN | SUS304N | XM21
S30452
00Cr18Ni10N | SUS304LN |  |  | X2CrNiN1810 | Z2CN18.10N
305
1Cr18Ni12 | SUS305 | S30500 | 305S19 | X5CrNi1911 | Z8CN18.12
[0Cr20Ni10] | SUS308 | 308
S30800
0Cr23Ni13 | SUS309S | 309S
S30908
0Cr25Ni20 | SUS310S | 310S
S31008
0Cr17Ni12Mo2 | SUS316 | 316 | 316S16 | X5CrNiMo1812 | Z6CND17.12
[1.4436]
S31600
00Cr17Ni14Mo2 | SUS316L | 316L | 316S12 | X2CrNiMo1812 | Z2CND17.12
[1.4435][1.4404]
S31603
0Cr17Ni12Mo2N | SUS316N | 316N
S31651
00Cr17Ni13Mo2N | SUS316LN |  |  | X2CrNiMoN1812 | Z2CND17.12N
[1.4429]
0Cr18Ni12Mo2Ti |  |  | 320S17 | X10CrNiMo1810 | Z6CND17.12
0Cr18Ni14Mo2Cu2 | SUS316J1
00Cr18Ni14Mo2Cu2 | SUS316J1L
0Cr18Ni12Mo3Ti
1Cr18Ni12Mo3Ti
0Cr19Ni13Mo3 | SUS317 | 317 | 317S16
S31700
00Cr19Ni13Mo3 | SUS317L | 317L | 317S12 | X2CrNiMo1816
S31703
0Cr18Ni16Mo5 | SUS317J1
0Cr18Ni11Ti | SUS321 | 321 |  | X10CrNiTi189 | Z6CNT18.10
[1.4541]
S32100
1Cr18Ni9Ti
0Cr18Ni11Nb | SUS347 | 347 | 347S17 | X10CrNiNb189 | Z6CNNb18.10
S34700
0Cr18Ni13Si4 | SUSXM15J1 | XM15
S38100
0Cr18Ni9Cu3 | SUSXM7 | XM7 |  |  | Z6CNU18.10
1Cr18Mn10NiMo3N
1Cr18Ni12Mo2Ti |  |  | 320S17 | X10CrNiMoTi1810 | Z8CND17.12
00Cr18Ni5Mo3Si2 |  | S31500 |  | 3RE60(瑞典)
0Cr26Ni5Mo2 | SUS329J1
1Cr18Ni11Si4AlTi
1Cr21Ni5Ti